## Sheet1
Temperature (C) | Time (s) | Compliance (1/Gpa)
-20 | 1 | 0.04522881
-20 | 2 | 0.04681004
-20 | 5 | 0.04936521
-20 | 10 | 0.05189202
-20 | 20 | 0.05514571
-20 | 50 | 0.05979795
-20 | 100 | 0.06464925
-20 | 200 | 0.07022097
-20 | 500 | 0.07914716
-20 | 1000 | 0.08629321
-10 | 1 | 0.0576761
-10 | 2 | 0.0606997
-10 | 5 | 0.06567692
-10 | 10 | 0.0704678
-10 | 20 | 0.0764231
-10 | 50 | 0.08670525
-10 | 100 | 0.0959163
-10 | 200 | 0.1099657
-10 | 500 | 0.1331815
-10 | 1000 | 0.1593774
0 | 1 | 0.09965357
0 | 2 | 0.1077314
0 | 5 | 0.1219743
0 | 10 | 0.1372189
0 | 20 | 0.1563583
0 | 50 | 0.191109
0 | 100 | 0.2249276
0 | 200 | 0.2705308
0 | 500 | 0.351902
0 | 1000 | 0.4431534